{"text_format":"3","workbook":"xlsx","n_sheets":1,"sheets":["邳州分公司"],"read":"whole","date_system":"1900"}

{"sheet":"邳州分公司","index":0,"n_rows":30,"n_cols":26,"rows_kept":30,"merged":[[0,0,0,26],[1,1,1,23],[2,0,3,0],[2,2,2,6],[2,8,2,19],[2,20,2,22],[2,23,3,23],[2,24,3,24],[2,25,3,25]]}
["收料登记表填报\n日期  ：2019 年 4 月 19 日                                填表人  ：李凤                                 "]
[null,"单位：江苏大力神管桩有限公司"]
["序号","到厂时间","送料人相关信息",{"$nulls":5},"物品相关信息（参数指标等）",{"$nulls":11},"结算信息",null,null,"检验员","过磅员","备注"]
[null,"  时  分","车号","车主姓名\n（客户）","司机姓名","司机手机号","所属车队","磅单单号","入库单号","品名","规格","毛重t","皮重t","净重t","含水率%","含泥量%","细度模数","级配区/颗粒级配","压碎值%","扣杂质t","结算重量","单价/元","金额/元"]
[1,"14:56:00","鲁Q562BG","魏辉","魏辉",15252200168,"丁庆余",13020,"WIN0050210","石子","1-2#",104.3,22.94,81.36,{"$nulls":3},"良好",7,0.56,80.8,98,{"$f":"U5*V5","v":7918.4},"陈金芳","李彤彤"]
[2,"15:18:00","鲁QV8018","孙立","池猛",15366839666,"李海洋",13021,"WIN0050211","石子","1-2#",95.5,23.6,71.9,{"$nulls":3},"良好",7,0.5,71.4,98,6997.2,"陈金芳","李彤彤"]
[3,"15:28:00","鲁QV8954","孙立","刘东起",13921762980,"李海洋",13022,"WIN0050211","石子","1-2#",98.96,23.52,75.44,{"$nulls":3},"良好",7,0.54,74.9,98,7340.2,"陈金芳","李彤彤"]
[4,"16:07:00","鲁Q718BZ","孙立","陈正旭",13852231207,"李海洋",13025,"WIN0050211","石子","1-2#",105.32,23.5,81.82,{"$nulls":3},"良好",7,0.52,81.3,98,7967.4,"冯忠华","马娜"]
[5,"17:37:00","鲁QV8954","孙立","刘东起",13921762980,"李海洋",13026,"WIN0050211","石子","1-2#",101.96,23.5,78.46,{"$nulls":3},"良好",7,0.56,77.9,98,7634.2,"王尧","马娜"]
[6,"19:50:00","鲁QV9022","孙立","谭海洋",18762069692,"李海洋",13027,"WIN0050211","石子","1-2#",100.98,23.98,77,{"$nulls":3},"良好",7,0.5,76.5,98,7497,"王尧","马娜"]
[7,"19:53:00","鲁QV8018","孙立","池猛",15366839666,"李海洋",13028,"WIN0050211","石子","1-2#",96.32,23.5,72.82,{"$nulls":3},"良好",7,0.52,72.3,98,7085.4,"王尧","马娜"]
[8,"20:23:00","鲁Q562BG","魏辉","魏辉",15252200168,"丁庆余",13029,"WIN0050210","石子","1-2#",104.72,22.68,82.04,{"$nulls":3},"良好",7,0.54,81.5,98,7987,"王尧","马娜"]
[9,"20:49:00","苏CGV338","周桂林","李城市",18751653412,"杨需",13030,"WIN0050208","机制砂","中粗砂",90.78,21.32,69.46,5,2.2,2.9,"Ⅱ区",null,0.76,68.7,119,8175.3,"王尧","马娜"]
[10,"20:51:00","鲁Q627AP","宫东明","宫东明",15253915869,"杨需",13031,"WIN0050208","机制砂","中粗砂",93.18,22.7,70.48,5,2.2,2.9,"Ⅱ区",null,0.78,69.7,119,8294.3,"王尧","马娜"]
[11,"21:51:00","鲁Q718BZ","孙立","陈正旭",13852231207,"李海洋",13032,"WIN0050211","石子","1-2#",107.66,23.38,84.28,{"$nulls":3},"良好",7,0.58,83.7,98,8202.6,"王尧","马娜"]
[12,"23:53:00","苏CCT971","武家军","武家军",15371600099,"庄团结",13033,"WIN0050209","镍砂","中粗砂",73.34,18.82,54.52,8,8,{"$nulls":3},2.22,52.3,106,5543.8,"王尧","马娜"]
[13,"00:13:00","鲁QV8018","孙立","池猛",15366839666,"李海洋",13034,"WIN0050211","石子","1-2#",97.76,23.36,74.4,{"$nulls":3},"良好",7,0.5,73.9,98,7242.2,"王尧","马娜"]
[14,"00:41:00","鲁Q367AX","蒋武","冯英武",15190795555,"丁庆余",13035,"WIN0050210","石子","1-2#",77.74,18.8,58.94,{"$nulls":3},"含石粉.碎石",8,1.04,57.9,98,5674.2,"王尧","马娜"]
[15,"00:46:00","鲁Q502BY","戴春宇","王戈义",15152016113,"李海洋",13036,"WIN0050211","石子","1-2#",75.54,18.76,56.78,{"$nulls":3},"含石粉.碎石",8,1.08,55.7,98,5458.6,"王尧","马娜"]
[16,"00:48:00","苏C1T837","戴春宇","吴云龙",15252222092,"李海洋",13037,"WIN0050211","石子","1-2#",106.8,22.74,84.06,{"$nulls":3},"含石粉.碎石",8,1.06,83,98,8134,"王尧","马娜"]
[17,"01:48:00","苏CGB136","丙运军","丙运军",13626261378,"庄团结",13038,"WIN0050209","镍砂","中粗砂",82.52,18.14,64.38,8,8,{"$nulls":3},2.58,61.8,106,6550.8,"王尧","马娜"]
[18,"01:53:00","苏CJA596","丙海洋","丙海洋",15005229789,"庄团结",13039,"WIN0050209","镍砂","中粗砂",90.58,17.06,73.52,8,8,{"$nulls":3},3.02,70.5,106,7473,"王尧","马娜"]
[19,"01:57:00","苏CJY880","吕鹏","吕鹏",15190796222,"庄团结",13040,"WIN0050209","镍砂","中粗砂",88.06,17.68,70.38,8,8,{"$nulls":3},2.88,67.5,106,7155,"王尧","马娜"]
[20,"01:59:00","鲁Q536AX","臧蒙","臧蒙",13815344222,"庄团结",13041,"WIN0050209","镍砂","中粗砂",90.46,16.64,73.82,8,8,{"$nulls":3},3.02,70.8,106,7504.8,"王尧","马娜"]
[21,"02:08:00","苏CJY139","庄猛","庄汉强",13952293221,"庄团结",13042,"WIN0050209","镍砂","中粗砂",78.1,17.42,60.68,8,8,{"$nulls":3},2.48,58.2,106,6169.2,"王尧","马娜"]
[22,"02:08:00","苏CGQ927","姚锦旗","姚锦旗",13805221198,"庄团结",13043,"WIN0050209","镍砂","中粗砂",78.02,17.7,60.32,8,8,{"$nulls":3},2.42,57.9,106,6137.4,"王尧","马娜"]
[23,"02:15:00","冀BW0521","伏学辉","伏学辉",13805223296,"庄团结",13044,"WIN0050209","镍砂","中粗砂",78.28,15.1,63.18,8,8,{"$nulls":3},2.58,60.6,106,6423.6,"王尧","马娜"]
[24,"02:15:00","苏CGF039","张凯","张凯",13913489026,"庄团结",13045,"WIN0050209","镍砂","中粗砂",74.38,16.88,57.5,8,8,{"$nulls":3},2.3,55.2,106,5851.2,"王尧","马娜"]
[25,"02:22:00","苏C9T292","曹文超","程宁",18751665165,"庄团结",13046,"WIN0050209","镍砂","中粗砂",72.5,16.96,55.54,8,8,{"$nulls":3},2.24,53.3,106,5649.8,"王尧","马娜"]
[{"$nulls":13},{"$f":"SUM(N5:N29)","v":1753.08},{"$nulls":6},{"$f":"SUM(U5:U29)","v":1717.3},null,{"$f":"SUM(W5:W29)","v":176066.6}]